## jl-ech20211011 ultraviolet1_0.5
jl-ech1:0.8
Wave length (nm) | Abs
800.0168457 | 0.00210800604
795.0136108 | 0.0001679029519
790.0006104 | 0.001741756685
785.0125732 | 0.002120023826
780.0148926 | 0.001689909725
775.0075684 | 0.002114014933
769.9907227 | 0.001947828219
764.9995728 | 0.003512003459
759.9990845 | 0.002221666975
754.9893799 | 0.000143431942
750.0059204 | 0.00203231792
745.0134277 | 0.001727904193
740.0120239 | 0.002395949559
735.00177 | 0.002368411515
729.9827271 | 0.001895774738
724.9906006 | 0.002340719104
719.9899902 | 0.002281904686
715.0166016 | 0.0008145924076
709.9990234 | 0.001801095903
705.0090332 | 0.003767325077
700.0108032 | 0.00179860054
695.0043945 | 0.003477531951
689.9899902 | 0.002376792487
685.0036011 | 0.0008237215225
680.0094604 | 0.001611722284
675.0073853 | 0.001111722668
669.9976807 | 0.001681645983
665.0166626 | 0.001939455629
659.9915771 | 0.002743109129
654.9955444 | 0.002460506512
649.9920654 | 0.002139065415
645.0177612 | 0.002027844777
639.9996948 | 0.002451993991
635.0110474 | 0.002158732386
630.0154419 | 0.001910412568
625.0126953 | 0.002300172579
620.0029907 | 0.002579936525
614.9864502 | 0.002561396454
609.999939 | 0.002563713817
605.0067749 | 0.002737873001
600.006897 | 0.002819494344
595.0005493 | 0.002749309177
589.9876099 | 0.002565119881
585.0053101 | 0.002823767485
580.0168457 | 0.002614519326
574.9847412 | 0.002904075664
569.9836426 | 0.002504895208
565.0137329 | 0.007314868737
560.0004883 | 0.00395980943
555.0184937 | 0.003071541199
549.9931641 | 0.003847546875
544.9994507 | 0.003913208377
539.9998779 | 0.004096898716
534.9945679 | 0.004385562614
529.9836426 | 0.004350106698
525.0047607 | 0.00440462539
519.9825439 | 0.005062242504
514.9926147 | 0.004454653244
509.9973145 | 0.005197637249
504.9966125 | 0.003463206347
499.9906921 | 0.005808025133
495.0173645 | 0.005578586832
490.0010071 | 0.005561831873
485.0175476 | 0.005714247003
479.9910278 | 0.00596456835
474.997467 | 0.005900878925
469.999054 | 0.005914838985
464.9958496 | 0.005674145184
459.9877625 | 0.005677528214
455.0132141 | 0.005673200823
449.9957581 | 0.005506721791
445.0119019 | 0.00512085855
439.9852295 | 0.004890944809
434.9924011 | 0.005644247867
429.9951477 | 0.00501764426
424.9934387 | 0.005076018628
419.9874878 | 0.005271232221
415.0158081 | 0.00550611876
410.0013733 | 0.00505011715
404.9827271 | 0.005218647886
399.9986572 | 0.005828252528
395.0105286 | 0.00644336408
390.0184631 | 0.006524213124
384.9837341 | 0.008749298751
379.9838867 | 0.01197664347
375.0189819 | 0.01597243734
370.0115662 | 0.02894983254
365.0004883 | 0.03673574328
359.9856873 | 0.05263378471
355.0062256 | 0.07483381033
349.9842834 | 0.100032635
344.9978027 | 0.1264526993
340.0079346 | 0.1498637944
335.01474 | 0.1772190183
330.0181885 | 0.1960599273
325.0183716 | 0.2050410956
320.0154114 | 0.2141048908
315.0092163 | 0.2211005837
309.999939 | 0.2316478789
304.9876099 | 0.2442899942
300.0114746 | 0.2561911047
294.9931946 | 0.2657597363
290.0112305 | 0.2776238024
284.9871826 | 0.2812565863
279.9996033 | 0.2714197636
275.0093079 | 0.2437447906
270.0163574 | 0.2078449428
264.9813843 | 0.1782733202
259.9832458 | 0.1582134366
254.9825287 | 0.1511553228
250.0187225 | 0.1523143649
245.0131073 | 0.1586339176
240.005127 | 0.1783271283
234.994812 | 0.2259506881
229.9822235 | 0.3790338635
225.0068665 | 0.774597168
219.9898682 | 1.832238555
215.0102234 | 2.378174305
209.9889832 | 2.440508127
205.0053101 | 2.63948369
200.0196533 | 2.329571962
y = 0.012x - 0.0016
16.8
|  | Dilute 10 times test，ech2mg/ml | 0.084

## jl-ech20211011 ult1_2 chaosheng
baseline 100%T | blank |  | jl-ech-chaoshenghou
| Wave length (nm) | Abs | Wave length (nm) | Abs
| 800.0123901 | -0.0007509753341 | 800.0123901 | 0.0002279857872
| 795.0106812 | -0.001392191509 | 795.0106812 | 0.001571062021
| 789.9990845 | -0.0005107403267 | 789.9990845 | 0.0004666121968
| 785.0126343 | -3.561763151e-05 | 785.0126343 | 0.0006116759032
| 780.0164185 | 0.0009183690418 | 780.0164185 | 0.001218114281
| 775.0106201 | -0.0001280131255 | 775.0106201 | 0.0006619165652
| 769.9952393 | -0.0004567506257 | 769.9952393 | 0.0003360521805
| 765.0056152 | 2.148540716e-06 | 765.0056152 | 0.0008121546125
| 760.0066528 | 0.0003222445084 | 760.0066528 | 0.001363195595
| 754.9985352 | -0.0004741790763 | 754.9985352 | 0.0008987582405
| 750.0164795 | -1.620431431e-05 | 750.0164795 | 0.001307005878
| 744.9901123 | 0.0007345138583 | 744.9901123 | 0.001339929411
| 739.9902344 | -0.0002010356693 | 739.9902344 | 0.0006544500939
| 735.0169678 | -0.0007328343927 | 735.0169678 | 0.0006284221308
| 729.9993896 | 0.0002759544295 | 729.9993896 | 0.001290700748
| 725.0088501 | -0.0001866494858 | 725.0088501 | 0.0008176527335
| 720.0097046 | 0.000197011017 | 720.0097046 | 0.001265075989
| 715.0020142 | -0.0006907610223 | 715.0020142 | 0.0004064445093
| 709.9859009 | 0.0006217339542 | 709.9859009 | 0.001991696423
| 704.9973755 | 0.0001093043102 | 704.9973755 | 0.0004514269531
| 700.0006714 | 0.0006021884037 | 700.0006714 | 0.001011506421
| 694.9957886 | -0.0007548514986 | 694.9957886 | 0.001064881217
| 689.9827881 | 0.001135677332 | 689.9827881 | 0.001839749981
| 684.9978638 | 0.000273260579 | 684.9978638 | 0.0006770832115
| 680.005127 | -0.0006553521962 | 680.005127 | 0.0009760132525
| 675.0046997 | -0.0007793480763 | 675.0046997 | 0.0009657394839
| 669.9963989 | 0.000334912329 | 669.9963989 | 0.001246202388
| 665.0168457 | 0.0004335992562 | 665.0168457 | 0.001598809264
| 659.9932861 | 0.000129682172 | 659.9932861 | 0.0009136997396
| 654.9987793 | 0.0001146123032 | 654.9987793 | 0.0007701169234
| 649.9967041 | 0.000589927542 | 649.9967041 | 0.001739911386
| 644.9874268 | -0.0003805122979 | 644.9874268 | 0.0005696057924
| 640.0073853 | -8.655404963e-05 | 640.0073853 | 0.0007033992442
| 634.9835815 | -0.0004888660042 | 634.9835815 | -0.0002993974194
| 629.9893188 | -2.13295134e-05 | 629.9893188 | 0.0007451451966
| 624.9880981 | 0.0001321679738 | 624.9880981 | 0.001371920691
| 620.0166626 | 0.0003132036945 | 620.0166626 | 0.00151432585
| 615.0016479 | 0.0002699191973 | 615.0016479 | 0.0009395891102
| 610.0166626 | 0.000131909037 | 610.0166626 | 0.001140297041
| 604.9879761 | 0.000189008686 | 604.9879761 | 0.001256690593
| 599.989624 | -3.54105614e-05 | 599.989624 | -0.001251541777
| 594.9846802 | -0.0001509924914 | 594.9846802 | 0.0008419283549
| 590.0103149 | -0.0002612143871 | 590.0103149 | 0.0006479688454
| 584.9924316 | 0.0005024006241 | 584.9924316 | 0.001172403456
| 580.0053101 | 6.730873429e-05 | 580.0053101 | 0.0007001582417
| 575.0120239 | 0.0001170980177 | 575.0120239 | 0.001343720476
| 570.0123901 | 4.550991798e-05 | 570.0123901 | 0.001003125799
| 565.0067139 | -0.000885742309 | 565.0067139 | 0.001195323071
| 559.994812 | 0.000143328376 | 559.994812 | 0.001025673351
| 555.0144043 | -4.824876305e-05 | 555.0144043 | 0.0008257185109
| 549.9906006 | 0.0001243998995 | 549.9906006 | 0.001425677445
| 544.998291 | 5.902401972e-05 | 544.998291 | 0.001744381734
| 540.0003052 | 0.0007123963442 | 540.0003052 | 0.002107823966
| 534.996521 | -0.0002235454449 | 534.996521 | 0.0011428406
| 529.9869995 | -0.0001849417458 | 529.9869995 | -0.0005378877977
| 525.0095825 | 0.002814413747 | 525.0095825 | 0.003044716315
| 519.9888916 | 0.0004041903303 | 519.9888916 | 0.002356751356
| 515.0004272 | 0.000785728218 | 515.0004272 | 0.002762777265
| 510.0066528 | 0.0006200748612 | 510.0066528 | 0.002998083131
| 505.0074768 | 0.000739855459 | 505.0074768 | 0.001366026001
| 500.0029907 | 0.0002017503139 | 500.0029907 | 0.003052276094
| 494.9933167 | 0.0002498196554 | 494.9933167 | 0.003285104642
| 490.0163879 | 0.0004459852935 | 490.0163879 | 0.003218442667
| 484.9963989 | 0.0001612477354 | 484.9963989 | 0.003108222969
| 480.0093384 | 0.0006813869695 | 480.0093384 | 0.003554620547
| 475.0174255 | 0.0003280473175 | 475.0174255 | 0.003026677761
| 469.9823914 | -4.985351188e-05 | 469.9823914 | 0.003032203997
| 465.0187378 | 0.0003098361194 | 465.0187378 | 7.383305638e-05
| 460.0122681 | 0.0002966768516 | 460.0122681 | 0.00305071217
| 455.0010071 | -2.764533383e-05 | 455.0010071 | 0.002694372321
| 449.9849243 | 0.0003568034153 | 449.9849243 | 0.002947649686
| 445.002655 | 9.426104225e-05 | 445.002655 | 0.002591134049
| 440.0158386 | 7.114046457e-05 | 440.0158386 | 0.002386579057
| 434.9861145 | 0.0002482138225 | 434.9861145 | 0.002545929514
| 429.9903564 | 0.002950047376 | 429.9903564 | 0.005239266902
| 424.9902039 | 0.0002314304438 | 424.9902039 | 0.002227781573
| 419.9857178 | 0.0005835250486 | 419.9857178 | 0.002296555554
| 415.0155945 | -0.0003539240279 | 415.0155945 | -0.0001269779896
| 410.0026245 | 0.0001676698885 | 410.0026245 | 0.002593660029
| 404.9855042 | 5.20080248e-05 | 404.9855042 | 0.002542518545
| 400.0029297 | 0.0001874548616 | 400.0029297 | 0.002731230576
| 395.0163574 | 0.0002067745663 | 395.0163574 | 0.003198936582
| 389.9871216 | 0.004447748885 | 389.9871216 | 0.008331491612
| 384.9926147 | -0.000106740612 | 384.9926147 | 0.005545864347
| 379.9942932 | 0.0001607557206 | 379.9942932 | 0.008697664365
| 374.9921265 | 0.0007657344686 | 374.9921265 | 0.01439728215
| 369.9862061 | -0.001365097356 | 369.9862061 | 0.02209354751
| 365.0154724 | 0.0007360696909 | 365.0154724 | 0.04059452191
| 360.0022278 | 0.004520353861 | 360.0022278 | 0.05990666524
| 354.9853821 | -0.004035966471 | 354.9853821 | 0.07536131144
| 350.0039063 | -0.0002350845025 | 350.0039063 | 0.1102852002
| 345.0189819 | -0.0005015874049 | 345.0189819 | 0.142736122
| 339.9916992 | 0.0008089646581 | 339.9916992 | 0.1778257042
| 334.999939 | -0.000951922033 | 334.999939 | 0.2046926618
| 330.0049438 | 0.0001055240282 | 330.0049438 | 0.2327870727
| 325.0066833 | -0.0006641400396 | 325.0066833 | 0.2525879145
| 320.0052185 | -0.000833556056 | 320.0052185 | 0.2711544037
| 315.0005798 | -0.0001944118703 | 315.0005798 | 0.2947425842
| 309.9928894 | 8.333492588e-05 | 309.9928894 | 0.3236886561
| 304.9820557 | 0.0003181256179 | 304.9820557 | 0.3499926329
| 300.0074768 | 0.001609202009 | 300.0074768 | 0.3758268952
| 294.9907227 | 0.0008516286034 | 294.9907227 | 0.3996706605
| 290.0103149 | -0.0006480115699 | 290.0103149 | 0.430115819
| 284.9878235 | -0.001046395279 | 284.9878235 | 0.445792526
| 280.0018005 | 0.003211271251 | 280.0018005 | 0.4340988696
| 275.0130615 | -0.0005312691792 | 275.0130615 | 0.392687887
| 269.9823608 | -0.0005577431875 | 269.9823608 | 0.3416515291
| 264.9883118 | 0.0003783846623 | 264.9883118 | 0.293831557
| 259.9916687 | 0.001180086401 | 259.9916687 | 0.2566839457
| 254.9925385 | 0.006312833633 | 254.9925385 | 0.2434816509
| 249.9909058 | 0.0009949529776 | 249.9909058 | 0.2397479862
| 244.9868622 | 0.003083820222 | 244.9868622 | 0.2558221519
| 239.9804382 | 0.004695980344 | 239.9804382 | 0.2996313572
| 235.0111084 | 0.008215059526 | 235.0111084 | 0.4031825662
| 230.0001068 | 0.007015991025 | 230.0001068 | 0.6502338052
| 224.9868622 | -0.0506215021 | 224.9868622 | 1.065572143
| 220.0109253 | 0.01292517222 | 220.0109253 | 2.403716803
| 214.9933624 | 0.01968603395 | 214.9933624 | 2.38504076
| 210.0132446 | 0.02431998029 | 210.0132446 | 2.368098021
| 204.9915924 | 0.03469497338 | 204.9915924 | 2.077712536
| 200.0075073 | 0.04559246823 | 200.0075073 | 2.647734404

## jl-ech20211011 ultraviolet1_4
Wave length(nm) | Abs
800.0123901 | 0.1071984395
795.0106812 | 0.1080506966
789.9990845 | 0.108610779
785.0126343 | 0.1091344133
780.0164185 | 0.1098311469
775.0106201 | 0.1098685116
769.9952393 | 0.110801667
765.0056152 | 0.1103967354
760.0066528 | 0.1102826297
754.9985352 | 0.1104711443
750.0164795 | 0.1095533222
744.9901123 | 0.1088800877
739.9902344 | 0.1085956246
735.0169678 | 0.1075469777
729.9993896 | 0.1052590534
725.0088501 | 0.1048189849
720.0097046 | 0.1056519523
715.0020142 | 0.1085458994
709.9859009 | 0.1111523062
704.9973755 | 0.1160763055
700.0006714 | 0.1182640791
694.9957886 | 0.120831579
689.9827881 | 0.1218199655
684.9978638 | 0.1236483902
680.005127 | 0.1243159175
675.0046997 | 0.1252468228
669.9963989 | 0.1246132106
665.0168457 | 0.1231507361
659.9932861 | 0.1230929196
654.9987793 | 0.1234463006
649.9967041 | 0.1225697398
644.9874268 | 0.1238155663
640.0073853 | 0.1239695475
634.9835815 | 0.1237875074
629.9893188 | 0.1244461834
624.9880981 | 0.1243701354
620.0166626 | 0.1248211637
615.0016479 | 0.1254799515
610.0166626 | 0.1263586432
604.9879761 | 0.1264348328
599.989624 | 0.1272767931
594.9846802 | 0.1270479709
590.0103149 | 0.1275861263
584.9924316 | 0.1274246126
580.0053101 | 0.1283082515
575.0120239 | 0.1289868802
570.0123901 | 0.1305124313
565.0067139 | 0.1323691905
559.994812 | 0.1344202459
555.0144043 | 0.1371750236
549.9906006 | 0.140000701
544.998291 | 0.1428329349
540.0003052 | 0.1461440772
534.996521 | 0.1507080495
529.9869995 | 0.1547507495
525.0095825 | 0.1560955793
519.9888916 | 0.1614693552
515.0004272 | 0.1640262902
510.0066528 | 0.1649987251
505.0074768 | 0.1658712924
500.0029907 | 0.1660075039
494.9933167 | 0.1655500978
490.0163879 | 0.1659326851
484.9963989 | 0.1668528467
480.0093384 | 0.1685624123
475.0174255 | 0.1714482903
469.9823914 | 0.1735784113
465.0187378 | 0.1750493199
460.0122681 | 0.1759119779
455.0010071 | 0.1769440323
449.9849243 | 0.1770424694
445.002655 | 0.1778205186
440.0158386 | 0.1784438491
434.9861145 | 0.1787789017
429.9903564 | 0.1768776178
424.9902039 | 0.1812520176
419.9857178 | 0.1824932545
415.0155945 | 0.1850706488
410.0026245 | 0.1871603876
404.9855042 | 0.1901444495
400.0029297 | 0.1948357522
395.0163574 | 0.2012085021
389.9871216 | 0.2078679055
384.9926147 | 0.2205477506
379.9942932 | 0.225440681
374.9921265 | 0.2326916456
369.9862061 | 0.2442964911
365.0154724 | 0.2490684688
360.0022278 | 0.2507917881
354.9853821 | 0.2619821727
350.0039063 | 0.2712458074
345.0189819 | 0.2819530964
339.9916992 | 0.3001165986
334.999939 | 0.3312112391
330.0049438 | 0.3723266721
325.0066833 | 0.418263346
320.0052185 | 0.4690590799
315.0005798 | 0.5168219805
309.9928894 | 0.5510406494
304.9820557 | 0.5679022074
300.0074768 | 0.5734316707
294.9907227 | 0.568980813
290.0103149 | 0.5616525412
284.9878235 | 0.5558488369
280.0018005 | 0.5536149144
275.0130615 | 0.5646268129
269.9823608 | 0.5751009583
264.9883118 | 0.5965258479
259.9916687 | 0.6139256954
254.9925385 | 0.632407546
249.9909058 | 0.6585009098
244.9868622 | 0.6883240342
239.9804382 | 0.7270618081
235.0111084 | 0.773694396
230.0001068 | 0.8321633935
224.9868622 | 0.9200788736
220.0109253 | 0.949108541
214.9933624 | 1.041852951
210.0132446 | 1.184823513
204.9915924 | 1.365438581
200.0075073 | 1.526688933